## Treated
| Python | Abaqus
| Raw data file: | D:\OneDrive\Documents\Repos\Tensile_treatment\ExperimentalResults\sample_experimental_results.csv
| Result data file: | D:\OneDrive\Documents\Repos\Tensile_Treatment\TreatedResults\sample_treated_results.xlsx
| Date n time: | 2023-03-21 20:41
HA model params
[13 empty] | Value | cov(ii)
[12 empty] | a | 0.07796868 | 0.002845537
[12 empty] | b | 0.02537274 | 0.0005615561
[12 empty] | Ji | 1282.566
HA Goodness of fit
[13 empty] | R² | RMSE
[12 empty] | median | 0.9921448 | 0.7650991
[12 empty] | SP1 | 0.990755 | 0.7361378
[12 empty] | SP2 | 0.955823 | 1.601875
[12 empty] | SP3 | 0.9742882 | 1.21535
[12 empty] | SP4 | 0.9812788 | 1.041934
[12 empty] | SP5 | 0.9891963 | 0.8098929
[12 empty] | SPC Avg. | 0.9782682 | 1.081038
smax | 28.78822 | smax | 28.90088 | smax | 28.18339 | smax | 28.34898 | smax | 28.49385 | smax | 28.33327
e → smax | 9.2659 | e → smax | 13.32785 | e → smax | 11.40575 | e → smax | 9.16405 | e → smax | 9.95535 | e → smax | 8.716948
Ji | 2317.164 | Ji | 1603.696 | Ji | 1772.77 | Ji | 2369.832 | Ji | 2008.829 | Ji | 7581.229
Pchip R² | 1 | Pchip R² | 1 | Pchip R² | 1 | Pchip R² | 1 | Pchip R² | 1 | Avg R² | 0.8783938 | [5 empty] | smax | 29.13988 | smax | 31.67998 | Ji | 1190 | kN/m (MPa)
SPC1 |  | SPC2 |  | SPC3 |  | SPC4 |  | SPC5 |  | Experimental | [6 empty] | e → smax | 8.716948 | e → smax | 8.358%
NOMINAL |  | NOMINAL |  | NOMINAL |  | NOMINAL |  | NOMINAL |  | NOMINAL | [6 empty] | NOMINAL |  | TRUE |  | ELASTIC | PLASTIC | PLASTIC
Strain | Stress | Strain | Stress | Strain | Stress | Strain | Stress | Strain | Stress | Strain | Stress | [5 empty] | Strain | Stress | Strain | Stress | Strain | Strain | Strain
% | kN/m | % | kN/m | % | kN/m | % | kN/m | % | kN/m | % | kN/m | [5 empty] | % | kN/m | % | kN/m | % | % | %
0 | 0 | 0 | 0 | 0 | 0 | 0 | 0 | 0 | 0 | 0 | 0 | [5 empty] | 0 | 0 | 0% | 0 | 0% | 0% | 0
0.2375872 | 5.505284 | 0.3417397 | 5.480467 | 0.2924551 | 5.184556 | 0.2349756 | 5.568528 | 0.2552654 | 5.127846 | 0.01 | 0.7581229 | [5 empty] | 0.01 | 0.1278406 | 0.01% | 0.1278534 | 0.01074% | -0.0007445% | -7.444823e-06
0.4751744 | 7.149581 | 0.6834795 | 7.542104 | 0.5849103 | 7.175957 | 0.4699513 | 7.278227 | 0.5105308 | 6.962839 | 0.1 | 3.965529 | [5 empty] | 0.1 | 1.242144 | 0.09995% | 1.243386 | 0.1045% | -0.004536% | -4.536209e-05
0.7127615 | 8.676215 | 1.025219 | 9.379185 | 0.8773654 | 8.868979 | 0.7049269 | 8.750074 | 0.7657962 | 8.520583 | 0.2724046 | 5.41003 | [5 empty] | 0.2724046 | 3.209278 | 0.272% | 3.218021 | 0.2704% | 0.001612% | 1.612369e-05
0.9503487 | 10.11478 | 1.366959 | 11.09018 | 1.169821 | 10.46764 | 0.9399026 | 10.1414 | 1.021062 | 9.863699 | 0.5448092 | 7.245238 | [5 empty] | 0.5448092 | 5.935259 | 0.5433% | 5.967595 | 0.5015% | 0.04185% | 0.0004185193
1.187936 | 11.43323 | 1.708699 | 12.6721 | 1.462276 | 12.01183 | 1.174878 | 11.5554 | 1.276327 | 11.19579 | 0.8172138 | 8.875679 | [5 empty] | 0.8172138 | 8.27947 | 0.8139% | 8.347131 | 0.7014% | 0.1125% | 0.001124531
1.425523 | 12.68024 | 2.050438 | 14.14491 | 1.754731 | 13.53714 | 1.409854 | 12.75225 | 1.531592 | 12.50567 | 1.089618 | 10.37393 | [5 empty] | 1.089618 | 10.31686 | 1.084% | 10.42928 | 0.8764% | 0.2073% | 0.00207315
1.66311 | 13.83783 | 2.392178 | 15.51336 | 2.047186 | 14.93425 | 1.644829 | 13.8965 | 1.786858 | 13.74954 | 1.362023 | 11.80197 | [5 empty] | 1.362023 | 12.10397 | 1.353% | 12.26883 | 1.031% | 0.3218% | 0.003218366
1.900697 | 14.97591 | 2.733918 | 16.89255 | 2.339641 | 16.15185 | 1.879805 | 15.13885 | 2.042123 | 14.92327 | 1.634428 | 13.16005 | [5 empty] | 1.634428 | 13.68425 | 1.621% | 13.90791 | 1.169% | 0.4525% | 0.004524828
2.138285 | 16.05435 | 3.075658 | 18.09653 | 2.632096 | 17.3126 | 2.114781 | 16.23777 | 2.297388 | 16.08604 | 1.906832 | 14.4758 | [5 empty] | 1.906832 | 15.09164 | 1.889% | 15.37941 | 1.292% | 0.5965% | 0.005964926
2.375872 | 16.99924 | 3.417397 | 19.13728 | 2.924551 | 18.46427 | 2.349756 | 17.24531 | 2.552654 | 17.14625 | 2.179237 | 15.68365 | [5 empty] | 2.179237 | 16.35304 | 2.156% | 16.70941 | 1.404% | 0.7517% | 0.007516789
2.613459 | 17.9375 | 3.759137 | 20.12017 | 3.217006 | 19.49657 | 2.584732 | 18.29681 | 2.807919 | 18.18538 | 2.451642 | 16.83726 | [5 empty] | 2.451642 | 17.49004 | 2.422% | 17.91884 | 1.506% | 0.9163% | 0.009162865
2.851046 | 18.83448 | 4.100877 | 21.03999 | 3.509462 | 20.55322 | 2.819708 | 19.23755 | 3.063185 | 19.105 | 2.724046 | 17.92858 | [5 empty] | 2.724046 | 18.52019 | 2.688% | 19.02469 | 1.599% | 1.089% | 0.01088891
3.088633 | 19.68073 | 4.442617 | 21.91464 | 3.801917 | 21.48159 | 3.054683 | 20.12794 | 3.31845 | 20.06 | 2.996451 | 18.946 | [5 empty] | 2.996451 | 19.45787 | 2.952% | 20.04092 | 1.684% | 1.268% | 0.01268324
3.326221 | 20.47109 | 4.784356 | 22.72227 | 4.094372 | 22.35558 | 3.289659 | 21.0179 | 3.573715 | 20.89847 | 3.268855 | 19.89775 | [5 empty] | 3.268855 | 20.31499 | 3.217% | 20.97906 | 1.763% | 1.454% | 0.01453618
3.563808 | 21.21812 | 5.126096 | 23.49671 | 4.386827 | 23.24918 | 3.524635 | 21.8233 | 3.828981 | 21.74404 | 3.54126 | 20.80567 | [5 empty] | 3.54126 | 21.10152 | 3.48% | 21.84878 | 1.836% | 1.644% | 0.01643968
3.801395 | 21.96497 | 5.467836 | 24.22144 | 4.679282 | 24.02627 | 3.75961 | 22.59506 | 4.084246 | 22.56094 | 3.813665 | 21.65197 | [5 empty] | 3.813665 | 21.82582 | 3.743% | 22.65818 | 1.904% | 1.839% | 0.01838693
4.038982 | 22.64812 | 5.809576 | 24.89564 | 4.971737 | 24.73634 | 3.994586 | 23.34751 | 4.339512 | 23.30803 | 4.086069 | 22.46539 | [5 empty] | 4.086069 | 22.495 | 4.005% | 23.41416 | 1.968% | 2.037% | 0.0203722
4.276569 | 23.28204 | 6.151315 | 25.52444 | 5.264192 | 25.35109 | 4.229562 | 24.04403 | 4.594777 | 24.02756 | 4.358474 | 23.22728 | [5 empty] | 4.358474 | 23.11512 | 4.266% | 24.12258 | 2.027% | 2.239% | 0.02239057
4.514156 | 23.90422 | 6.493055 | 26.06237 | 5.556647 | 25.89065 | 4.464537 | 24.65915 | 4.850042 | 24.72948 | 4.630878 | 23.93802 | [5 empty] | 4.630878 | 23.69139 | 4.527% | 24.7885 | 2.083% | 2.444% | 0.02443785
4.751744 | 24.49325 | 6.834795 | 26.54362 | 5.849103 | 26.33757 | 4.699513 | 25.22951 | 5.105308 | 25.33353 | 4.903283 | 24.58594 | [5 empty] | 4.903283 | 24.22829 | 4.787% | 25.41627 | 2.136% | 2.651% | 0.02651041
4.989331 | 25.02649 | 7.176535 | 26.96911 | 6.141558 | 26.75572 | 4.934488 | 25.70803 | 5.360573 | 25.84524 | 5.175688 | 25.17595 | [5 empty] | 5.175688 | 24.72973 | 5.046% | 26.00967 | 2.186% | 2.861% | 0.02860512
5.226918 | 25.5171 | 7.518274 | 27.32941 | 6.434013 | 27.06822 | 5.169464 | 26.19211 | 5.615838 | 26.30121 | 5.448092 | 25.70706 | [5 empty] | 5.448092 | 25.19912 | 5.305% | 26.57199 | 2.233% | 3.072% | 0.03071923
5.464505 | 25.99196 | 7.860014 | 27.62946 | 6.726468 | 27.3167 | 5.40444 | 26.60017 | 5.871104 | 26.74739 | 5.720497 | 26.16938 | [5 empty] | 5.720497 | 25.63942 | 5.563% | 27.10612 | 2.278% | 3.285% | 0.03285035
5.702092 | 26.40499 | 8.201754 | 27.90022 | 7.018923 | 27.53989 | 5.639415 | 26.95635 | 6.126369 | 27.15271 | 5.992902 | 26.60367 | [5 empty] | 5.992902 | 26.05326 | 5.82% | 27.6146 | 2.321% | 3.5% | 0.03499639
5.939679 | 26.80516 | 8.543494 | 28.1308 | 7.311378 | 27.74651 | 5.874391 | 27.26048 | 6.381635 | 27.47088 | 6.265306 | 26.96361 | [5 empty] | 6.265306 | 26.44296 | 6.077% | 28.09969 | 2.361% | 3.716% | 0.03715549
6.177267 | 27.14034 | 8.885233 | 28.29995 | 7.603833 | 27.89642 | 6.109367 | 27.48983 | 6.6369 | 27.76512 | 6.537711 | 27.28381 | [5 empty] | 6.537711 | 26.81056 | 6.333% | 28.56336 | 2.4% | 3.933% | 0.03932601
6.414854 | 27.46907 | 9.226973 | 28.42476 | 7.896288 | 27.96462 | 6.344342 | 27.70549 | 6.892165 | 28.00088 | 6.810115 | 27.5502 | [5 empty] | 6.810115 | 27.1579 | 6.588% | 29.00739 | 2.438% | 4.151% | 0.04150649
6.652441 | 27.75584 | 9.568713 | 28.53773 | 8.188744 | 28.03853 | 6.579318 | 27.8918 | 7.147431 | 28.19628 | 7.08252 | 27.78361 | [5 empty] | 7.08252 | 27.48661 | 6.843% | 29.43336 | 2.473% | 4.37% | 0.04369565
6.890028 | 28.01683 | 9.910453 | 28.6241 | 8.481199 | 27.97054 | 6.814294 | 28.00176 | 7.402696 | 28.26821 | 7.354925 | 27.96148 | [5 empty] | 7.354925 | 27.79814 | 7.097% | 29.84268 | 2.508% | 4.589% | 0.04589233
7.127615 | 28.2266 | 10.25219 | 28.66432 | 8.773654 | 27.95951 | 7.049269 | 28.10802 | 7.657962 | 28.36399 | 7.627329 | 28.05727 | [5 empty] | 7.627329 | 28.09382 | 7.35% | 30.23663 | 2.541% | 4.81% | 0.04809549
7.365203 | 28.36788 | 10.59393 | 28.73031 | 9.066109 | 27.97912 | 7.284245 | 28.17216 | 7.913227 | 28.36396 | 7.899734 | 28.14412 | [5 empty] | 7.899734 | 28.37481 | 7.603% | 30.61634 | 2.573% | 5.03% | 0.0503042
7.60279 | 28.44827 | 10.93567 | 28.71833 | 9.358564 | 28.02243 | 7.519221 | 28.15809 | 8.168492 | 28.4118 | 8.172138 | 28.23849 | [5 empty] | 8.172138 | 28.64219 | 7.855% | 30.98287 | 2.604% | 5.252% | 0.05251763
7.840377 | 28.51471 | 11.27741 | 28.7431 | 9.651019 | 28.03203 | 7.754196 | 28.14813 | 8.423758 | 28.47745 | 8.444543 | 28.29889 | [5 empty] | 8.444543 | 28.89692 | 8.107% | 31.33713 | 2.633% | 5.474% | 0.05473501
8.077964 | 28.59849 | 11.61915 | 28.81414 | 9.943474 | 28.02856 | 7.989172 | 28.19088 | 8.679023 | 28.42232 | 8.716948 | 28.33327 | [5 empty] | 8.716948 | 29.13988 | 8.358% | 31.67998 | 2.662% | 5.696% | 0.05695567
8.315551 | 28.69051 | 11.96089 | 28.80656 | 10.23593 | 28.05257 | 8.224147 | 28.23944 | 8.934288 | 28.44778 | [9 empty] | #N/A | #N/A | #N/A | #N/A | #N/A
8.553138 | 28.7442 | 12.30263 | 28.81281 | 10.52838 | 28.06975 | 8.459123 | 28.26158 | 9.189554 | 28.4662 | [9 empty] | #N/A | #N/A | #N/A | #N/A | #N/A
8.790726 | 28.746 | 12.64437 | 28.84528 | 10.82084 | 28.11008 | 8.694099 | 28.28286 | 9.444819 | 28.4255 | [9 empty] | #N/A | #N/A | #N/A | #N/A | #N/A
9.028313 | 28.74763 | 12.98611 | 28.87024 | 11.11329 | 28.15581 | 8.929074 | 28.31778 | 9.700085 | 28.47535 | [9 empty] | #N/A | #N/A | #N/A | #N/A | #N/A
9.2659 | 28.78822 | 13.32785 | 28.90088 | 11.40575 | 28.18339 | 9.16405 | 28.34898 | 9.95535 | 28.49385 | [9 empty] | #N/A | #N/A | #N/A | #N/A | #N/A
[19 empty] | #N/A | #N/A | #N/A | #N/A | #N/A
[19 empty] | #N/A | #N/A | #N/A | #N/A | #N/A
[19 empty] | #N/A | #N/A | #N/A | #N/A | #N/A
[19 empty] | #N/A | #N/A | #N/A | #N/A | #N/A
[19 empty] | #N/A | #N/A | #N/A | #N/A | #N/A
[19 empty] | #N/A | #N/A | #N/A | #N/A | #N/A
[19 empty] | #N/A | #N/A | #N/A | #N/A | #N/A
[19 empty] | #N/A | #N/A | #N/A | #N/A | #N/A
[19 empty] | #N/A | #N/A | #N/A | #N/A | #N/A
[19 empty] | #N/A | #N/A | #N/A | #N/A | #N/A
[19 empty] | #N/A | #N/A | #N/A | #N/A | #N/A
[19 empty] | #N/A | #N/A | #N/A | #N/A | #N/A
[19 empty] | #N/A | #N/A | #N/A | #N/A | #N/A
[19 empty] | #N/A | #N/A | #N/A | #N/A | #N/A
[19 empty] | #N/A | #N/A | #N/A | #N/A | #N/A
[19 empty] | #N/A | #N/A | #N/A | #N/A | #N/A
[19 empty] | #N/A | #N/A | #N/A | #N/A | #N/A
[19 empty] | #N/A | #N/A | #N/A | #N/A | #N/A
[19 empty] | #N/A | #N/A | #N/A | #N/A | #N/A
[19 empty] | #N/A | #N/A | #N/A | #N/A | #N/A
[19 empty] | #N/A | #N/A | #N/A | #N/A | #N/A
[19 empty] | #N/A | #N/A | #N/A | #N/A | #N/A
[19 empty] | #N/A | #N/A | #N/A | #N/A | #N/A
[19 empty] | #N/A | #N/A | #N/A | #N/A | #N/A
[19 empty] | #N/A | #N/A | #N/A | #N/A | #N/A
[19 empty] | #N/A | #N/A | #N/A | #N/A | #N/A
[19 empty] | #N/A | #N/A | #N/A | #N/A | #N/A
[19 empty] | #N/A | #N/A | #N/A | #N/A | #N/A
[19 empty] | #N/A | #N/A | #N/A | #N/A | #N/A
[19 empty] | #N/A | #N/A | #N/A | #N/A | #N/A
[19 empty] | #N/A | #N/A | #N/A | #N/A | #N/A
[19 empty] | #N/A | #N/A | #N/A | #N/A | #N/A
[19 empty] | #N/A | #N/A | #N/A | #N/A | #N/A
[19 empty] | #N/A | #N/A | #N/A | #N/A | #N/A
[19 empty] | #N/A | #N/A | #N/A | #N/A | #N/A
[19 empty] | #N/A | #N/A | #N/A | #N/A | #N/A
[19 empty] | #N/A | #N/A | #N/A | #N/A | #N/A
[19 empty] | #N/A | #N/A | #N/A | #N/A | #N/A
[19 empty] | #N/A | #N/A | #N/A | #N/A | #N/A
[19 empty] | #N/A | #N/A | #N/A | #N/A | #N/A
[19 empty] | #N/A | #N/A | #N/A | #N/A | #N/A
[19 empty] | #N/A | #N/A | #N/A | #N/A | #N/A
[19 empty] | #N/A | #N/A | #N/A | #N/A | #N/A
[19 empty] | #N/A | #N/A | #N/A | #N/A | #N/A
[19 empty] | #N/A | #N/A | #N/A | #N/A | #N/A
[19 empty] | #N/A | #N/A | #N/A | #N/A | #N/A
[19 empty] | #N/A | #N/A | #N/A | #N/A | #N/A
[19 empty] | #N/A | #N/A | #N/A | #N/A | #N/A
[19 empty] | #N/A | #N/A | #N/A | #N/A | #N/A
[19 empty] | #N/A | #N/A | #N/A | #N/A | #N/A
[19 empty] | #N/A | #N/A | #N/A | #N/A | #N/A
[19 empty] | #N/A | #N/A | #N/A | #N/A | #N/A
[19 empty] | #N/A | #N/A | #N/A | #N/A | #N/A
[19 empty] | #N/A | #N/A | #N/A | #N/A | #N/A
[19 empty] | #N/A | #N/A | #N/A | #N/A | #N/A
[19 empty] | #N/A | #N/A | #N/A | #N/A | #N/A
[19 empty] | #N/A | #N/A | #N/A | #N/A | #N/A
[19 empty] | #N/A | #N/A | #N/A | #N/A | #N/A
[19 empty] | #N/A | #N/A | #N/A | #N/A | #N/A
[19 empty] | #N/A | #N/A | #N/A | #N/A | #N/A
15.67862 | 66.99658 | 16.5616 | 60.48770459 | 15.44694 | 60.1244 | 16.78183 | 60.39493 | 17.5242 | 59.8093 | 16.56172 | 60.36879 | 153.5048 | 148.2999 | 274.268 | 309.2791 | 211.3028
15.69493 | 66.99680639 | 16.57882 | 60.48956 | 15.463 | 60.128 | 16.79928 | 60.40069 | 17.54243 | 59.81019 | 16.57894 | 60.36899534 | 148.8156 | 196.5805 | 290.0782 | 278.2523 | 213.1504
15.71124 | 66.99943 | 16.59604 | 60.49165 | 15.47905 | 60.13549 | 16.81673 | 60.40314926 | 17.56066 | 59.81096 | 16.59615 | 60.36656 | 189.3803 | 231.8241 | 249.8313 | 139.6807 | 230.4732
15.72755 | 67.00309 | 16.61325 | 60.49106 | 15.49511 | 60.13929 | 16.83417 | 60.40428 | 17.57888 | 59.80984697 | 16.61337 | 60.3718 | 328.6566 | 271.2843 | 117.7747 | 127.6092 | 243.0549
15.74385 | 67.00207 | 16.63047 | 60.49560878 | 15.51116 | 60.14406742 | 16.85162 | 60.40753 | 17.59711 | 59.81467 | 16.63059 | 60.37289865 | 169.0859 | 269.5801 | 128.7615 | 149.6996 | 266.3697
15.76016 | 67.00754047 | 16.64769 | 60.49815 | 15.52722 | 60.14408 | 16.86907 | 60.40728 | 17.61534 | 59.81667776 | 16.6478 | 60.37788 | 114.7675 | 266.0549 | 135.4448 | 223.3458 | 286.4981
15.77647 | 67.00754047 | 16.66491 | 60.49956088 | 15.54327 | 60.14601907 | 16.88651 | 60.40602 | 17.63356 | 59.82062 | 16.66502 | 60.3809 | 213.096 | 211.5899 | 159.5872 | 438.9588 | 292.8557
15.79278 | 67.01381 | 16.68213 | 60.49584 | 15.55932 | 60.14709 | 16.90396 | 60.40394 | 17.65179 | 59.82302063 | 16.68223 | 60.38168108 | 153.7845 | 174.6425 | 156.62 | 305.8128 | 251.619
15.80908 | 67.01053 | 16.69935 | 60.49956088 | 15.57538 | 60.14648 | 16.92141 | 60.40752 | 17.67001 | 59.82114 | 16.69945 | 60.38168108 | 103.6782 | 201.1903 | 160.1739 | 170.0195 | 213.5561
15.82539 | 67.0157 | 16.71657 | 60.49956088 | 15.59143 | 60.1533 | 16.93886 | 60.40510091 | 17.68824 | 59.82409 | 16.71667 | 60.38231 | 175.7193 | 205.6304 | 150.3831 | 186.0204 | 301.2451
15.8417 | 67.01615 | 16.73379 | 60.50094 | 15.60749 | 60.1579 | 16.9563 | 60.40662 | 17.70647 | 59.82309 | 16.73388 | 60.20164116 | 169.4745 | 297.9214 | 144.0029 | 177.1302 | 255.1404
15.85801 | 67.01989 | 16.75101 | 60.50592 | 15.62354 | 60.16247 | 16.97375 | 60.41067 | 17.72469 | 59.82325 | 16.7511 | 60.20164116 | 153.5791 | 274.0943 | 122.0771 | 147.2014 | 179.0238
15.87431 | 67.02023 | 16.76823 | 60.50874 | 15.63959 | 60.16704 | 16.9912 | 60.41601 | 17.74292 | 59.82692393 | 16.76831 | 60.20164116 | 193.5662 | 200.9026 | 139.6722 | 176.5129 | 232.9991
15.89062 | 67.02556 | 16.78545 | 60.5147 | 15.65565 | 60.16535 | 17.00865 | 60.41778665 | 17.76115 | 59.8232 | 16.78553 | 60.20164116 | 147.2489 | 219.89 | 481.2564 | 279.345 | 199.3639
15.90693 | 67.02656908 | 16.80267 | 60.51668663 | 15.6717 | 60.16309603 | 17.02609 | 60.41948 | 17.77937 | 59.82497228 | 16.80275 | 60.20164116 | 151.0471 | 233.2723 | 249.8552 | 221.8844 | 215.65
15.92324 | 67.02825 | 16.81989 | 60.51735 | 15.68776 | 60.16528 | 17.04354 | 60.42217787 | 17.7976 | 59.82339 | 16.81996 | 60.20164116 | 228.8189 | 390.6988 | 94.47011 | 156.0882 | 314.6634
15.93954 | 67.02682 | 16.83711 | 60.51844311 | 15.70381 | 60.16927 | 17.06099 | 60.41778665 | 17.81583 | 59.82302063 | 16.83718 | 60.20164116 | 219.1601 | 216.7735 | 245.5448 | 161.5453 | 315.6347
15.95585 | 67.02656908 | 16.85433 | 60.5167 | 15.71986 | 60.16751 | 17.07844 | 60.41778665 | 17.83405 | 59.82497228 | 16.85439 | 60.20164116 | 101.5544 | 131.8765 | 170.442 | 180.2368 | 219.301
15.97216 | 67.02886 | 16.87154 | 60.51816 | 15.73592 | 60.17187847 | 17.09588 | 60.41778665 | 17.85228 | 59.82497228 | 16.87161 | 60.20164116 | 88.30676 | 168.037 | 63.45986 | 165.0632 | 227.8193
15.98847 | 67.03064 | 16.88876 | 60.52063872 | 15.75197 | 60.17193 | 17.11333 | 60.41778665 | 17.87051 | 59.82497 | 16.88883 | 60.20164116 | 101.9793 | 170.6509 | 74.76984 | 160.2953 | 243.3884
16.00477 | 67.03291 | 16.90598 | 60.52082 | 15.76803 | 60.17663 | 17.13078 | 60.41802 | 17.88873 | 59.82793 | 16.90604 | 60.20164116 | 126.8996 | 226.782 | 76.08985 | 210.7557 | 211.3625
16.02108 | 67.03092 | 16.9232 | 60.52342 | 15.78408 | 60.18031 | 17.14823 | 60.42461743 | 17.90696 | 59.82828 | 16.92326 | 60.20164116 | 135.019 | 224.8762 | 57.22513 | 327.3815 | 193.8082
16.03739 | 67.02900865 | 16.94042 | 60.52239521 | 15.80013 | 60.17965 | 17.16567 | 60.42053 | 17.92519 | 59.8276 | 16.94047 | 60.20164116 | 140.6246 | 188.8808 | 65.15776 | 241.1718 | 191.1749
16.0537 | 67.03072 | 16.95764 | 60.52257 | 15.81619 | 60.17822134 | 17.18312 | 60.42584 | 17.94341 | 59.82692393 | 16.95769 | 60.20164116 | 225.2923 | 195.8305 | 68.48584 | 307.8257 | 202.52
16.07 | 67.02907 | 16.97486 | 60.52397 | 15.83224 | 60.17824 | 17.20057 | 60.42472 | 17.96164 | 59.82704 | 16.97491 | 60.20164116 | 139.9034 | 196.5475 | 89.95046 | 325.0707 | 230.9663
16.08631 | 67.03712 | 16.99208 | 60.52239521 | 15.8483 | 60.17849 | 17.21802 | 60.42444 | 17.97987 | 59.82998 | 16.99212 | 60.20164116 | 219.4372 | 194.458 | 113.0084 | 151.2765 | 250.586
16.10262 | 67.03751 | 17.0093 | 60.52239521 | 15.86435 | 60.18456 | 17.23546 | 60.41969 | 17.99809 | 59.83375471 | 17.00934 | 60.20164116 | 256.78 | 217.8848 | 176.7767 | 258.975 | 223.7097
16.11893 | 67.04121 | 17.02652 | 60.52239521 | 15.88041 | 60.18077 | 17.25291 | 60.415835 | 18.01632 | 59.83182 | 17.02655 | 60.20164116 | 113.1991 | 210.635 | 154.7457 | 220.3033 | 212.2456
16.13523 | 67.03983 | 17.04374 | 60.52327 | 15.89646 | 60.17893 | 17.27036 | 60.415835 | 18.03454 | 59.82993 | 17.04377 | 60.20164116 | 121.4459 | 246.2585 | 80.02805 | 129.1936 | 200.2926
16.15154 | 67.03846 | 17.06096 | 60.52452 | 15.91251 | 60.18382 | 17.2878 | 60.41613 | 18.05277 | 59.82533 | 17.06098 | 60.20164116 | 118.8211 | 167.8483 | 244.5718 | 134.1271 | 217.9365
16.16785 | 67.04259 | 17.07818 | 60.52245 | 15.92857 | 60.18039 | 17.30525 | 60.42041 | 18.071 | 59.82303 | 17.0782 | 60.20164116 | 137.7444 | 130.4033 | 117.9246 | 134.7924 | 377.7161
16.18416 | 67.04364604 | 17.0954 | 60.52634731 | 15.94462 | 60.19352 | 17.3227 | 60.42217787 | 18.08922 | 59.82302063 | 17.09542 | 60.20164116 | 154.4945 | 166.1657 | 62.62253 | 160.9908 | 246.2771
16.20047 | 67.04307 | 17.11262 | 60.52635 | 15.96068 | 60.19142 | 17.34015 | 60.42179 | 18.10745 | 59.82382 | 17.11263 | 60.20164116 | 206.2772 | 169.2962 | 91.80647 | 175.0582 | 132.6926
16.21677 | 67.03744 | 17.12984 | 60.52876 | 15.97673 | 60.19773786 | 17.35759 | 60.42022621 | 18.12568 | 59.83016 | 17.12985 | 60.20164116 | 129.7731 | 208.8865 | 99.35521 | 174.4843 | 168.9043
16.23308 | 67.03579 | 17.14705 | 60.53366 | 15.99278 | 60.19794 | 17.37504 | 60.41779 | 18.1439 | 59.83131515 | 17.14706 | 60.20164116 | 205.7815 | 211.018 | 80.51393 | 263.0361 | 223.6877
16.24939 | 67.03706 | 17.16427 | 60.53211 | 16.00884 | 60.19913 | 17.39249 | 60.41778665 | 18.16213 | 59.83321 | 17.16428 | 60.20164116 | 229.3169 | 239.5711 | 88.27617 | 302.1596 | 219.021
16.2657 | 67.04126 | 17.18149 | 60.5342515 | 16.02489 | 60.20033 | 17.40994 | 60.4206 | 18.18036 | 59.83375471 | 17.1815 | 60.20164116 | 101.1846 | 411.6369 | 136.6222 | 180.9881 | 212.9564
16.28200288 | 67.04169439 | 17.19871241 | 60.53205589 | 16.04094605 | 60.20164116 | 17.42738373 | 60.42656908 | 18.19858347 | 59.83375471 | 17.19871241 | 60.20164116 | 112.4967 | 263.9738 | 139.8033 | 148.4072 | 400.8292
[12 empty] | 116.0704 | 163.9263 | 323.8564 | 165.74 | 244.9046
[12 empty] | 123.2144 | 261.6616 | 214.5291 | 200.7839 | 118.292
[12 empty] | 308.8173 | 231.5483 | 84.79408 | 216.6405 | 149.5261
[12 empty] | 206.6002 | 160.2797 | 97.65521 | 204.0953 | 179.1842
[12 empty] | 70.05876 | 164.9247 | 109.5376 | 212.228 | 241.2271
[12 empty] | 83.84305 | 175.5759 | 126.1432 | 184.6027 | 207.7526
[12 empty] | 107.8148 | 196.7425 | 133.1127 | 234.8723 | 148.9487
[12 empty] | 125.2047 | 170.1203 | 122.219 | 202.7902 | 172.8352
[12 empty] | 98.70563 | 157.0985 | 155.1474 | 129.7572 | 198.2165
[12 empty] | 94.03192 | 199.599 | 218.2868 | 142.6874 | 227.7857
[12 empty] | 167.2259 | 320.4333 | 140.4829 | 151.7676 | 191.7416
[12 empty] | 276.3957 | 198.6129 | 196.6147 | 199.9067 | 249.8132
[12 empty] | 168.2371 | 140.1474 | 177.4146 | 105.3792 | 221.7047
[12 empty] | 263.9118 | 175.7473 | 86.14824 | 81.09715 | 157.1128
[12 empty] | 276.2747 | 195.1879 | 108.4922 | 53.61571 | 167.4548
[12 empty] | 76.98662 | 311.8637 | 121.2922 | 66.39718 | 177.2607
[12 empty] | 81.82596 | 220.9041 | 132.7987 | 89.74272 | 228.9179
[12 empty] | 108.3633 | 141.2981 | 138.036 | 73.25658 | 185.287
[12 empty] | 113.9025 | 150.2907 | 124.6669 | 101.96 | 217.9039
[12 empty] | 113.6706 | 168.7956 | 98.19395 | 102.7941 | 247.7407
[12 empty] | 167.4202 | 163.0969 | 76.4169 | 75.10772 | 178.6637
[12 empty] | 139.5654 | 155.7415 | 153.0191 | 72.58538 | 176.3419
[12 empty] | 186.706 | 166.1174 | 80.90564 | 152.232 | 193.4361
[12 empty] | 179.9778 | 219.1193 | 46.00873 | 181.5102 | 176.3848
[12 empty] | 84.65618 | 218.1056 | 161.9318 | 120.1259 | 196.83
[12 empty] | 95.1035 | 154.826 | 164.7661 | 126.6257 | 438.2866
[12 empty] | 99.80589 | 167.5961 | 97.89042 | 169.8934 | 266.066
[12 empty] | 103.0438 | 169.6892 | 138.2372 | 182.7131 | 133.4751
[12 empty] | 105.4931 | 164.0832 | 109.3552 | 144.404 | 168.4426
[12 empty] | 135.6473 | 159.0432 | 100.0191 | 156.2675 | 149.9326
[12 empty] | 207.7992 | 156.5785 | 86.41249 | 295.9747 | 90.84118
[12 empty] | 138.7808 | 132.1863 | 43.32638 | 63.20979 | 99.18295
[12 empty] | 202.688 | 132.1863 | 60.00933 | 38.98891 | 146.1241
[12 empty] | 148.6727 | 194.5872 | 62.72412 | 114.2065 | 169.9166
[12 empty] | 79.51725 | 186.1857 | 0 | 72.87288 | 203.7299
[12 empty] | 97.42334 | 161.4915 | 0 | 57.52594 | 189.6101
[12 empty] | 90.57757 | 233.4723 | 14.22359 | 94.50829 | 146.5074
[12 empty] | 105.149 | 155.3208 | 13.42929 | 89.56487 | 134.4889
[12 empty] | 114.3774 | 115.9867 | 0 | 125.7164 | 150.429
[12 empty] | 106.4345 | 148.2618 | 0 | 132.8753 | 190.8322
[12 empty] | 93.32367 | 130.615 | 0 | 102.4187 | 194.5171
[12 empty] | 233.5251 | 125.2512 | -62.90391 | 116.2096 | 216.5729
[12 empty] | 67.13477 | 179.8201 | -20.97968 | 222.2956 | 361.4654
[12 empty] | 35.48437 | 224.3604 | 0 | 128.6464 | 245.3947
[12 empty] | 53.51454 | 169.6456 | 25.25272 | 83.98918 | 153.3646
[12 empty] | 67.15719 | 160.0283 | 25.58549 | 92.27772 | 177.3771
[12 empty] | 115.5564 | 184.9352 | 30.79465 | 79.22696 | 217.4545
[12 empty] | 116.6361 | 117.3715 | 0 | 57.23754 | 402.4347
[12 empty] | 277.1665 | 96.0668 | -36.61418 | 89.25272 | 189.9853
[12 empty] | 179.0117 | 127.9959 | 0 | 189.073 | 117.6533
[12 empty] | 92.38501 | 127.8073 | 15.84835 | 127.7025 | 196.9441
[12 empty] | 83.58302 | 150.7222 | 20.61718 | 107.25 | 361.3926
[12 empty] | 79.67812 | 157.4468 | 22.893 | 115.31 | 203.1727
[12 empty] | 253.0095 | 188.9437 | 140.0423 | 85.10096 | 138.4859
[12 empty] | 187.4368 | 143.0781 | 139.9304 | 77.87808 | 172.7824
[12 empty] | 49.65453 | 110.4126 | 66.67186 | 103.3388 | 158.2565
[12 empty] | 56.08616 | 124.8755 | 135.9639 | 160.2937 | 130.3414
[12 empty] | 85.01398 | 130.1342 | 83.73909 | 197.172 | 183.3519
[12 empty] | 88.14688 | 176.1784 | 48.38753 | 129.8133 | 183.5945
[12 empty] | 107.2592 | 175.3633 | 46.9474 | 177.0812 | 136.0012
[12 empty] | 116.143 | 183.753 | 44.17733 | 151.8995 | 177.0012
[12 empty] | 100.1592 | 137.6226 | 56.03663 | 85.51423 | 181.1647
[12 empty] | 93.05842 | 120.3888 | 67.73669 | 120.8108 | 157.167
[12 empty] | 42.13969 | 119.5361 | 46.14299 | 83.07702 | 140.9711
[12 empty] | 0 | 99.30298 | 68.88222 | 25.02062 | 119.8397
[12 empty] | 0 | 86.53101 | 96.78876 | 0 | 121.2944
[12 empty] | 25.56324 | 72.59979 | 40.48909 | 0 | 39.03757
[12 empty] | 22.67776 | 69.96173 | 60.12036 | 0 | 33.26942
[12 empty] | 68.27078 | 91.91337 | 86.26389 | -19.28606 | 28.63379
[12 empty] | 86.46517 | 92.1072 | 15.76565 | 0 | 29.08036
[12 empty] | 89.84541 | 72.58745 | 16.99374 | 49.2492 | 49.59351
[12 empty] | 78.3092 | 91.6349 | 40.68449 | 68.68296 | 58.77991
[12 empty] | 124.0599 | 103.6466 | 38.21003 | 37.7832 | 238.1071
[12 empty] | 193.2333 | 82.45453 | 53.64759 | 46.59607 | 195.5138
[12 empty] | 92.1456 | 84.93271 | 49.30938 | 83.53297 | 149.8377
[12 empty] | 119.0084 | 160.2197 | 0 | 100.1819 | 249.8034
[12 empty] | 135.8638 | 115.446 | 0 | 114.9882 | 154.7224
[12 empty] | 20.27801 | 94.97558 | 42.0814 | 41.24356 | 74.72671
[12 empty] | 31.15468 | 100.5592 | 0 | 0 | 121.1813
[12 empty] | 0 | 95.85032 | 0 | 0 | 122.5385
[12 empty] | 0 | 60.64216 | 17.85175 | 0 | 89.59917
[12 empty] | 0 | 95.38595 | 19.89728 | 0 | 104.736
[12 empty] | 0 | 168.0947 | 44.84059 | 0 | 100.549
[12 empty] | 81.01744 | 91.73752 | 38.57623 | 0 | 84.18335
[12 empty] | 93.86855 | 128.5871 | 56.34575 | 23.92401 | 80.80052
[12 empty] | 39.77421 | 120.2161 | 24.23218 | 29.3978 | 118.6819
[12 empty] | 47.76367 | 122.5103 | 0 | 81.70093 | 190.4254
[12 empty] | 62.4139 | 123.6173 | -70.81258 | 120.5901 | 141.2422
[12 empty] | 78.31273 | 156.3293 | -37.1294 | 16.28954 | 83.26028
[12 empty] | 70.19254 | 148.7481 | -88.87187 | 0 | 90.68833
[12 empty] | 60.2193 | 125.3816 | -45.05998 | -295.9089 | 103.7883
[12 empty] | 125.8378 | 155.5798 | 0 | -232.7812 | 120.9326
[12 empty] | 115.9139 | 100.6282 | 0 | -256.1021 | 154.8917
[12 empty] | 93.34224 | 78.17827 | 19.7363 | -290.3558 | 290.8859
[12 empty] | 65.50852 | 96.278 | 0 | 0 | 176.9116
[12 empty] | 44.26163 | 106.647 | 0 | 33.15462 | 106.9514
[12 empty] | 40.4126 | 96.34017 | 0 | 37.18623 | 100.4035
[12 empty] | 48.12592 | 125.1661 | -45.27116 | 68.5753 | 85.36659
[12 empty] | 177.4315 | 146.9779 | -108.5939 | 78.76823 | 84.3474
[12 empty] | 149.4144 | 108.8157 | -141.205 | 76.94411 | 71.00496
[12 empty] | 70.51192 | 114.6742 | -100.3132 | 46.29783 | 74.55747
[12 empty] | 93.0068 | 126.9864 | -45.72235 | 0 | 143.6843
[12 empty] | 80.6607 | 100.7356 | -28.78041 | 0 | 143.8848
[12 empty] | 135.4458 | 129.0742 | 0 | 0 | 92.72069
[12 empty] | 178.943 | 150.7218 | 21.78549 | -24.93298 | 118.0689
[12 empty] | 66.91711 | 115.5886 | 44.07912 | 0 | 154.1559
[12 empty] | 111.1692 | 162.2229 | 124.0157 | 54.29486 | 144.8023
[12 empty] | 125.9796 | 117.1511 | 69.99646 | 81.83879 | 123.912
[12 empty] | 41.83429 | 73.91742 | 42.74411 | 86.52117 | 110.0956
[12 empty] | 46.34123 | 74.05304 | 20.5175 | 59.07895 | 59.88772
[12 empty] | 77.90452 | 78.36326 | 0 | 63.1543 | 36.89408
[12 empty] | 88.96211 | 84.24854 | 0 | 121.5591 | 40.11656
[12 empty] | 60.39647 | 96.10359 | 18.27467 | 145.5602 | 0
[12 empty] | 55.95696 | 102.6531 | 0 | 108.5515 | 0
[12 empty] | 88.29004 | 80.077 | 0 | 91.47846 | 56.10477
[12 empty] | 103.1679 | 65.54952 | 0 | 91.30839 | 69.39262
[12 empty] | 169.5536 | 0 | -86.68219 | 82.36368 | 57.79719
[12 empty] | 143.973 | 0 | -95.61529 | 106.4172 | 72.22409
[12 empty] | 106.3032 | 27.47105 | -57.92971 | 130.6146 | 43.84812
[12 empty] | 99.51588 | 23.02484 | -94.58295 | 74.6997 | 0
[12 empty] | 96.87368 | 16.94669 | 0 | 36.82917 | -81.99608
[12 empty] | 54.83222 | 31.17704 | 14.05858 | 0 | -88.63737
[12 empty] | 50.56624 | 43.20551 | 27.82857 | 0 | -96.45017
[12 empty] | 85.23595 | 25.37795 | 28.17134 | 0 | -37.3436
[12 empty] | 102.3181 | 25.87091 | 34.33357 | -36.64851 | 0
[12 empty] | 142.3971 | 38.52046 | 83.54375 | -45.85711 | 36.8537
[12 empty] | 89.46064 | 52.48205 | 153.1493 | -50.71728 | 38.61328
[12 empty] | 108.2827 | 52.20134 | 65.69071 | -93.27725 | 84.91975
[12 empty] | 127.3337 | 43.52398 | 57.69616 | -124.2474 | 102.1401
[12 empty] | 42.6908 | 0 | 20.25716 | 0 | 140.6208
[12 empty] | 37.88292 | 0 | 18.83657 | 0 | 139.2213
[12 empty] | 63.61375 | 22.1989 | 39.2937 | 0 | 208.2982
[12 empty] | 80.6537 | 23.00148 | 39.26203 | 0 | 92.96878
[12 empty] | 74.19638 | 55.28839 | 62.2409 | 68.70629 | 53.08225
[12 empty] | 107.1095 | 80.55353 | 71.39043 | 52.24417 | 44.67772
[12 empty] | 89.87681 | 162.722 | 56.77964 | 55.09114 | 57.35387
[12 empty] | 53.70999 | 100.8875 | 38.02635 | 138.0155 | 36.13505
[12 empty] | 28.57447 | 69.15671 | 19.41675 | 122.1783 | 26.27778
[12 empty] | 0 | 72.79187 | 0 | 91.56409 | 0
[12 empty] | 0 | 0 | -30.7884 | 233.0428 | 0
[12 empty] | 0 | 0 | 0 | 63.66227 | -66.59668
[12 empty] | 0 | 25.15422 | 22.21272 | 0 | -45.75659
[12 empty] | 101.7386 | 18.40532 | 25.81294 | 0 | 0
[12 empty] | 75.50983 | 21.36627 | 28.69788 | 367.726 | 0
[12 empty] | 47.90268 | 54.54779 | 24.33122 |  | 0
[12 empty] | 53.22013 | 64.11311 | 26.53374 |  | 102.8639
[12 empty] | 173.5729 | 51.24619 | 34.12346 |  | 83.48113
[12 empty] | 88.71821 | 64.44687 | 96.33017 |  | 30.59664
[12 empty] | 43.35042 | 69.84603 | 108.11 |  | 0
[12 empty] | 62.95673 | 89.7007 | 33.50062 |  | -53.2291
[12 empty] | 67.8106 | 80.22241 | 20.77131 |  | -160.6673
[12 empty] | 58.44857 | 72.60942 | 23.44763 |  | -307.3883
[12 empty] | 65.25005 | 85.82904 | 46.23502 |  | -160.0701
[12 empty] | 65.62665 | 131.2119 | 16.74541 |  | -80.18588
[12 empty] | 94.93322 | 23.35856 | 12.28611 |  | 0
[12 empty] | 73.95939 | 0 | 0 |  | 31.92753
[12 empty] | 61.19707 | -13.20266 | -29.50418 |  | 57.01188
[12 empty] | 64.71485 | -28.39906 | 0 |  | 69.39104
[12 empty] | 69.40231 | 0 | 19.97315 |  | 120.8925
[12 empty] | 70.63815 | 0 | 72.59869 |  | 112.9979
[12 empty] | 91.40187 | 0 | 66.85663 |  | 52.72835
[12 empty] | 0 | 52.5861 | 0 |  | 28.25903
[12 empty] | -39.86785 | 41.05176 | 0 |  | 25.82102
[12 empty] | -91.01999 | 0 | 14.78469 |  | 0
[12 empty] | -121.1823 | 0 | 24.32362 |  | -19.6999
[12 empty] | -68.88168 | 44.74974 | 31.78883 |  | 0
[12 empty] | -77.78716 | 37.29408 | 63.58643 |  | 30.42485
[12 empty] | 0 | 64.84263 | 50.84533 |  | 63.01215
[12 empty] | 24.45167 | 77.48717 | 23.70023 |  | 85.68233
[12 empty] | 37.31905 | 53.20875 |  |  | 91.29741
[12 empty] | 37.86971 | 55.80006 |  |  | 104.6558
[12 empty] | 0 | 84.71952 |  |  | 106.6796
[12 empty] | 0 | 92.6423 |  |  | 50.66386
[12 empty] | 39.75405 | 87.84102 |  |  | 37.15065
[12 empty] | 22.76984 | 81.80372 |  |  | 52.94913
[12 empty] | 33.74083 | 139.1264 |  |  | 44.57248
[12 empty] | 107.6714 | 142.4295 |  |  | 0
[12 empty] | 0 | 65.98687 |  |  | 0
[12 empty] | -75.219 | 71.67741 |  |  | 88.8206
[12 empty] | -51.62393 | 102.9158 |  |  | 41.86215
[12 empty] | -52.37417 | 85.84246 |  |  | 49.77687
[12 empty] | -74.26295 | 64.36979 |  |  | 94.60293
[12 empty] | -23.41196 | 64.48635 |  |  | 98.76796
[12 empty] | 0 | 86.98887 |  |  | 85.55807
[12 empty] | 39.49005 | 0 |  |  | 85.59131
[12 empty] | 26.98391 | -68.34288 |  |  | 102.5364
[12 empty] | 30.81583 | -71.75591 |  |  | 105.8478
[12 empty] | 54.55691 | -78.90093 |  |  | 91.07582
[12 empty] | 50.98235 | -50.17574 |  |  | 94.14318
[12 empty] | 25.44669 | 0 |  |  | 105.8372
[12 empty] | 29.56662 | 18.08808 |  |  | 94.88824
[12 empty] | 90.4092 | 0 |  |  | 91.9696
[12 empty] | 59.67307 | 0 |  |  | 96.31832
[12 empty] | 80.59114 | 0 |  |  | 94.05992
[12 empty] | 70.89059 | -40.28505 |  |  | 96.92966
[12 empty] | 0 | -52.17285
[12 empty] | 0 | 0
[12 empty] | 26.66504 | 9.58427
[12 empty] | 21.21945 | 14.21202
[12 empty] | 78.27202 | 28.49536
38.81642
16.19457
9.409577
0
0
0
0
0
-11.23162
0
24.57039
30.12611
47.06455
0
0
65.04209
92.76361
0
0
0
-16.60932
-85.23956
-57.44605
-30.06352
0
0
0
56.31708
28.96762
7.044527
Note on L34: Lucas Paiva: The average R² between the median and the specimen i
Note on Y36: Lucas Paiva: This is the same thing as the column on the left, only without the % because abaqus doesn't like it